## Sheet1
|  | 描述 | [5 empty] | 数据
No. | 名称 | 型号 | 厚度 | 尺寸 | 安装方式 | 测量机构 | 测量时间 | 100Hz | 125Hz | 160Hz | 200Hz | 250Hz | 315Hz | 400Hz | 500Hz | 630Hz | 800Hz | 1000Hz | 1250Hz | 1600Hz | 2000Hz | 2500Hz | 3150Hz | 4000Hz | 5000Hz
1 | 微穿孔板 | QY-WB-A080 | 0.8mm | 600mm×600mm | 200mm空腔 | 清华大学建筑环境检测中心 | 2005 | 0.27 | 0.25 | 0.39 | 0.55 | 0.68 | 0.71 | 0.74 | 0.74 | 0.56 | 0.46 | 0.5 | 0.49 | 0.43 | 0.47 | 0.4 | 0.36 | 0.21 | 0.2
2 | 穿孔吸声格栅 | QY-CXG-A0150 | 150mm | 55mm×2400mm | 直立 | 华南理工大学 亚热带建筑研究室 | 2008 | 0.37 | 0.27 | 0.46 | 0.43 | 0.74 | 1.19 | 1.39 | 1.56 | 1.75 | 1.86 | 1.88 | 1.95 | 1.86 | 1.81 | 1.68 | 1.63 | 1.53 | 1.28
3 | 穿孔吸声格栅 | QY-CXG-A0300 | 300mm | 55mm×2400mm | 直立 | 华南理工大学 亚热带建筑研究室 | 2008 | 0.21 | 0.12 | 0.14 | 0.36 | 0.69 | 0.59 | 0.83 | 0.83 | 0.97 | 1.07 | 1.14 | 1.13 | 1.08 | 1.15 | 1.11 | 1.07 | 0.99 | 0.97